## Sheet1
element | electronegativity | d orbital of metal | group | radius/pm | first ionization energy | 1V-ORR (DFT) | 2V-ORR (DFT)
Mn | 1.55 | 5 | 7 | 197 | 7.168 | -2.32563 | -1.62583
Ti | 1.54 | 2 | 4 | 187 | 6.578 | -2.00566 | -2.17053
Fe | 1.83 | 6 | 8 | 194 | 7.591 | -1.96369 | -1.14859
V | 1.63 | 3 | 5 | 179 | 6.501 | -2.38032 | -2.48429
Pd | 2.2 | 8 | 10 | 202 | 8.035 | -1.08564 | -0.56754
Co | 1.88 | 7 | 9 | 192 | 7.581 | -1.93959 | -1.00668
Cr | 1.66 | 5 | 6 | 189 | 6.524 | -2.09 | -2.09323
Mo | 2.16 | 5 | 6 | 209 | 6.848 | -2.05538 | -2.43275
Ru | 2.2 | 7 | 8 | 207 | 7.103 | -1.66414 | -1.50019
Ni | 1.91 | 8 | 10 | 163 | 7.362 | -1.41642 | -0.67515
Cu | 1.9 | 10 | 11 | 140 | 7.45 | -1.33935 | -1.52238
Ag | 1.93 | 10 | 11 | 172 | 7.305 | -1.0282 | -1.56208
Pt | 2.28 | 9 | 10 | 209 | 8.681 | -1.45779 | -0.7132
Au | 2.54 | 10 | 11 | 166 | 8.893 | -1.5793 | -1.59704
W | 2.36 | 4 | 6 | 210 | 7.697 | -2.05538 | -2.43275
Zn | 1.65 | 10 | 12 | 139 | 9.128 | -1.66414 | -1.50019
Zr | 1.33 | 2 | 4 | 186 | 6.597 | -1.41642 | -0.67515
Nb | 1.6 | 4 | 5 | 207 | 6.636 | -1.33935 | -1.52238
Rh | 2.28 | 8 | 9 | 195 | 7.195 | -1.0282 | -1.56208
Cd | 1.69 | 10 | 12 | 158 | 8.728
Hf | 1.3 | 2 | 4 | 212 | 5.752
Ta | 1.5 | 3 | 5 | 217 | 7.601
Re | 1.9 | 5 | 7 | 217 | 7.591
Os | 2.2 | 6 | 8 | 216 | 8.198
Ir | 2.2 | 7 | 9 | 202 | 8.681
Hg | 2 | 10 | 12 | 209 | 10.172
Tc | 1.9 | 5 | 7 | 209 | 7.02
Sc | 1.36 | 1 | 3 | 211 | 6.861
Y | 1.22 | 1 | 3 | 219 | 6.517