## Sheet1
element | d orbital of metal | group | electronegativity | nearest_N | nearest_C | DFT/EO | DFT/EH
Sc | 1 | 3 | 1.36 | 3 | 2 | 2.66 | 2.22
Ti | 2 | 4 | 1.54 | 3 | 2 | 3.42 | 2.93
V | 3 | 5 | 1.63 | 3 | 2 | 4.54 | 2.07
Cr | 5 | 6 | 1.66 | 3 | 2 | 2.82 | 1.38
Mn | 5 | 7 | 1.55 | 2 | 2 | 1.85 | 1.05
Fe | 6 | 8 | 1.83 | 2 | 2 | 1.8 | 0.49
Co | 7 | 9 | 1.88 | 2 | 2 | 2.21 | 0.83
Ni | 8 | 10 | 1.91 | 2 | 2 | 2.11 | 0.5
Cu | 10 | 11 | 1.9 | 2 | 2 | 2.63 | 0.89
Zn | 10 | 12 | 1.65 | 2 | 2 | 2.85 | 0.93
Mo | 5 | 6 | 2.16 | 3 | 2 | 5.71 | 2.1
Ru | 7 | 8 | 2.2 | 2 | 2 | 2.17 | 1.31
Rh | 8 | 9 | 2.28 | 2 | 2 | 1.68 | 0.69
Pd | 10 | 10 | 2.2 | 2 | 2 | 2.21 | 0.75
Ag | 10 | 11 | 1.93 | 2 | 2 | 2.54 | 1.08
W | 4 | 6 | 1.7 | 3 | 2 | 4.84 | 2.56
Ir | 7 | 9 | 2.2 | 2 | 2 | 2.43 | 0.68
Pt | 9 | 10 | 2.2 | 2 | 2 | 2.02 | 0.62
Au | 10 | 11 | 2.4 | 2 | 2 | 2.43 | 0.82
Y | 1 | 3 | 1.22 | 3 | 2
Zr | 2 | 4 | 1.33 | 3 | 2
Nb | 4 | 5 | 1.6 | 3 | 2
Tc | 5 | 7 | 2.1 | 3 | 2
Cd | 10 | 12 | 1.69 | 3 | 2
Hf | 2 | 4 | 1.3 | 3 | 2
Ta | 3 | 5 | 1.5 | 3 | 2
Re | 5 | 7 | 1.9 | 3 | 2
Os | 6 | 8 | 2.2 | 3 | 2
Hg | 10 | 12 | 1.9 | 3 | 2